## General Information
Environmental lable for "textiles" | The fields highlighted in light blue should be filled in | Please be aware, there are more sheets! | Please, only use this sheet!
Annex 1 in accordance to the Contract of DE-ZU 154 version 1
Producer (license holder): | complete adress
Brandname
Description of the product:
Production site (final assembly): | complete adress
Size of the company:
Complience of the Supply Chain Obligations Act (yes/no)
2 Scope
The product group “textile products” comprises the following end products, whereby non-textile fillings and membranes are not included in the weight calculations:
Beantragung für:
Textile clothing and textile accessories consisting of at least 90% textile fibres by mass;
Textile products for use inside buildings (house and home textiles incl. uncoated carpets) consisting of at least 90% textile fibres by mass;
Functional clothing (see the definition under 1.5 “Definitions”) in which more than 90% by mass of the material is textile fibres or textile substances that have undergone finishing processes (impregnation, sealing, etc.)
Bedding consisting of at least 90% textile fibres by mass;
Cleaning textiles: woven or nonwoven textiles consisting of at least 90% textile fibres by mass that are designed for the wet or dry cleaning of surfaces or for drying household articles;
Handbags, bicycle bags, backpacks and school bads19 consisting of at least 70% textile fibres by mass.
Textile products designed for food contact
Fibres, yarn, fabrics and knittings, non-wovens (including textile composites)
Fibres made of stainless steel and mineral fibres are limited to a maximum of 10% by mass
Other:
clothes: size is indicated:
Excluded from the scope of these Basic Award Criteria are:
End products that are designed to be thrown away after a single use
Upholstered furniture, mattresses, textile floor coverings e.g. carpets and textile fabrics made of recycled plastics for façade, advertising and decorative applications
Textile footwear with a solid sole
Materials, accessories and applications made of PVC
Materials, components, accessories and applications made of polytetrafluoroethylene (PTFE);
Textiles made out of asbestos, silver, cupro and cellulose fibres;
Textile end products with electrical components – if passive electronic components (RFID) are added, these must be removable/separable
Products subject to the German Medical Products Law (e.g. bandage dressings);
Textiles treated with biocidal products;
Textiles produced from old textiles without breaking down the fibres, i.e. textiles that are put together using existing textiles to make new ones;
Materials sourced from animal, plant or wood species listed either in CITES23 in Annexes I, II or III24 or which originate from a region included on the IUCN Red List25 and are classified in the categories “critically endangered”, “endangered” or “vulnerable”

## Overview criteria
Environmental lable for "Textiles"
Annex 1 to the contract of DE-UZ 154 | Criteria | The applicant confirms the compliance of criteria | Annex for pre-supplier
Please fill in the chart and click on the boxes wich contain conditions that need to be met or that do not need to be met. After that You can click on the categories at the bottom of the chart or you can get to the requirements by clicking on the links. Yellow marked categories are mandatory fields.
Materials and components
3.2 | Requirements for textile fibres
3.2.1 | Requirements for the origin of natural fibres, cellulose and other plantbased raw materials
3.2.1.1 | Requirements for the origin of natural fibres
3.2.1.2 | Requirements for the origin of cellulose and other plant-based raw materials |  | Annex 2 (template)
3.2.2 | Requirements for the production process for fibres
3.2.2.1 | Production of flax and other bast fibres |  | Annex 3
3.2.2.2 | Wool and other keratin fibres |  | Annex 4
3.2.2.2.1 | Requirements for waste water from wool scouring before mixing (indirect discharge) |  | Annex 4
3.2.2.2.2 | Requirements for waste water from wool scouring at the discharge point (direct discharge) |  | Annex 4
3.2.2.2.3 | Exclusion of washing agents containing alkylphenol ethoxylates (APEO) |  | Annex 4
3.2.2.3 | Regenerated fibres (viscose and lyocell fibres) |  | Annex 5
3.2.2.3.1 | Emissions to waste water in the production of cellulose |  | Annex 5
3.2.2.3.2 | Emissions to air in the production of cellulose |  | Annex 5
3.2.2.3.3 | Bleaching processes |  | Annex 5
3.2.2.3.4 | Energy consumption in the production of cellulose |  | Annex 5
3.2.2.3.5 | Halogen content |  | Annex 5
3.2.2.3.6 | Emissions to air |  | Annex 5
3.2.2.3.7 | Emissions to water in the production of viscose fibres |  | Annex 5
3.2.2.4 | Polyester fibres |  | Annex 6
3.2.2.5 | Polyamide fibres |  | Annex 7
3.2.2.6 | Polyacrylicl fibres |  | Annex 8
3.2.2.6.1 | Acrylonitrile |  | Annex 8
3.2.2.6.2 | Acrylonitrile emissions |  | Annex 8
3.2.2.7 | Elastane fibres |  | Annex 9
3.2.2.7.1 | Organotin compounds |  | Annex 9
3.2.2.7.2 | Aromatic diisocynates |  | Annex 9
3.2.2.8 | Polypropylene fibres |  | Annex 10
3.2.2.9 | Elastolefin |  | Annex 11
3.2.2.10 | Requirement for recycled fibres |  | Annex 12
3.2.3 | Requirements for the biodegradability of auxiliaries and finishing agents for fibres and yarns
3.2.3.1 | Sizing preparations
3.2.3.2 | Spinning solution additives
3.3 | Requirements for the production process for laminates |  | Annex 14
3.4 | Requirements for down and feathers from water fowl (geese and ducks) |  | Annex 15
3.4.1 | Requirements for waste water at the discharge point (direct discharge) in the processing of down and feathers |  | Annex 15
3.4.2 | Exclusion of washing agents containing alkylphenol ethoxylates (APEO) |  | Annex 15
3.4.3 | Hygiene requirements |  | Annex 15
3.5 | Requirements for fillings |  | Annex 16
3.5.1 | Latex
3.5.2 | Polyurethane (PUR) |  | Annex 16
3.5.2.1 | Production of polyurethane |  | Annex 16
3.5.2.1.1 | Diisocyanates |  | Annex 16
3.5.2.1.2 | Chlorofluorohydrocarbons (CFCs) |  | Annex 16
3.5.2.1.3 | Hazardous substances and mixtures, VOC emissions and blowing agents in PUR foam |  | Annex 16
3.6 | General requirements
3.6.1 | General exclusion of substances with certain properties |  | Annex 17
3.6.2 | Special substance requirements in finishing processes |  | Annex 18
3.6.2.1 | For all process steps
3.6.2.1.1 | Quaternary ammonium compounds
3.6.2.1.2 | Use of nanomaterials
3.6.2.1.3 | ineral oil-based defoamers
3.6.2.2 | In the pretreatment process
3.6.2.2.1 | Chlorinated bleaching agents
3.6.2.2.2 | Enzymatic desizing agents and enzymatic surface modification
3.6.2.3 | In the dyeing process
3.6.2.3.1 | Mordant dyes containing chromium salts
3.6.2.4 | In the finishing process
3.6.2.4.1 | Biocidal and biostatic products
3.6.2.4.2 | Flame retardant materials
3.6.2.4.3 | Halogenated substances
3.6.2.4.4 | Perfluorinated and polyfluorinated chemicals (PCs)
3.6.2.5 | Volatile organic compounds (VOC) used in impregnating, printing or coating |  | Annex 18
3.6.3 | Requirements for the degradability of textile auxiliaries |  | Annex 19
3.6.4 | Requirements for waste water from the textile finishing process |  | Annex 19
3.6.4.1 | Requirements for waste water at the discharge point (direct discharge) |  | Annex 19
3.6.4.2 | Requirements for waste water before mixing (direct and indirect discharge) |  | Annex 19
3.6.5 | Requirements for emissions to air in the textile finishing process |  | Annex 19
3.6.5.1 | Requirements for emissions to air in the textile finishing process in thermosetting, thermosoling, coating, impregnating or finishing of textiles |  | Annex 19
3.6.5.2 | Requirements for emissions to air from firing systems in the textile finishing process in thermosetting, thermosoling, coating, impregnating or finishing of textiles |  | Annex 19
3.6.6 | Requirements for specific substances and testing of the end product
3.6.6.1 | Formaldehyde
3.6.6.2 | Extractable heavy metals
3.6.6.3 | Requirements for natural rubber
3.6.6.4 | Testing of accessories |  | Annex 20
3.6.6.5 | Chlorophenols
3.6.6.6 | Phthalates and plasticizers
3.6.6.7 | Organotin compounds
3.6.6.8 | Dyes
3.6.6.9 | Free aniline in jeans products
3.6.6.10 | Chlorinated benzenes and toluenes
3.6.6.11 | Polycyclic aromatic hydrocarbons
3.6.6.12 | Dimethylformamide, dimethylacetamide and N-methylpyrrolidone
3.6.6.13 | Alkylphenols and alkylphenol ethoxylates
3.6.6.14 | Perfluorinated and polyfluorinated chemicals (PFCs) in hydrophobized textiles
3.6.6.15 | Chinoline/quinoline
3.6.6.16 | Pesticides in textiles containing recycled cotton/wool
3.7 | Textile products designed for food contact
3.8 | Requirements for energy and water consumption
3.9 | Requirements for energy sources
3.10 | Requirements for waste
3.11 | Energy efficiency techniques used during washing, rinsing and drying
3.12 | Fitness for use
3.12.1 | Change in dimensions during washing and drying
3.12.2 | Colour fastness to washing
3.12.3 | Colour fastness to perspiration (acid, alkaline)
3.12.4 | Colour fastness to rubbing
3.12.5 | Colour fastness to light
3.12.6 | Colour fastness to saliva
3.12.7 | Fabric resistance to pilling and abrasion
3.12.8 | Durability of function
3.12.9 | Abrasion resistance
3.12.10 | Strength of zip and hook-and-loop fasteners
3.13 | Packaging
3.13.1 | General packaging requirements
3.13.2 | Special requirements for packaging made of paper, paperboard and cardboard
3.13.3 | Special requirements for packaging made of plastic
3.14 | Consumer information
3.15 | Working conditions
3.15.1 | Social and human rights requirements for the recognition of certification labels for manufacturing (B.1) according to the Green Button 2.0
3.15.2 | Social and human rights requirements for the recognition of certification labels for wet processes (B.2) according to the Green Button 2.0
3.15.3 | Social and human rights requirements for the recognition of certification labels for fibre and material use (B.3) according to the Green Button 2.0
3.16 | Restriction on the processing of denim

## Materials & Components
Environmental Lable for "Textiles" |  |  | Please be aware, that there are more sheets! | Please use exclusively this sheet!
Annex 1 to the contract of DE-ZU 154 |  | The applicant confirms the compliance of the requirements |  | Comment box
The applicant explains wich materials and components are used to produce the final product and also adds a a colored photo or a sheet that demonstrates the structure and model of the finisched product.
Clothing needs a decleration of size:
A list or a graph of presuppliers (name, adress, work) and processing levels is added. Used materials are listed with the percentage of the total weight and if the components are certified (f. e.: GOTS, oeko Tex, GRS, EU-Ecolable, etc.), it needs to be added as well.
List of suppliers
| Supplier A | Supplier B | Supplier C | Supplier D | Supplier E | Supplier F | Supplier G | Supplier H
Material:
Certificate:
Processing level:
Name:
Company:
Production place (adress if diffrent than company adress):
Telephone number:
E-Mail:
Comment box:
Example of a possible graph (Source: EU-Ecolable Textiles)

## Info general Regulations
Environmental lable for "Textiles" | Please be aware, there are more sheets! | Please only use this data sheet!
Annex 1 to the contract of DE-ZU 154
Only test reports done by laboratories are recognized, wich are accredited with DIN EN ISO/IEC 17025 "General Requirements for competence of test and kallibration laboratories". Other test reports of other certificates like EU-Environmental lable, OEKO-TEX®-Union, Global Organic Textile Standard (GOTS), Environmental lable of austria, International association of natural textile economy e.V. (IVN) Best, bluesign®, Fairtrade Textile, Global recycled standard (GRS), Recycled Claim Standard (RCS) and Cradle to Cradle are acceptable if the limits are met. This includes lables like (f. e.) OEKO-TEX®-Standard, wich has an annex B, that can be extended after an agreement with the Federal Environmental Agency of Germany. The required test reports proving the producing process must not be older than to years when aplying for the lable. The required test reports about the substances, wich are put in the used materials and the fit of use must not be older than to years when aplying for the lable. Regulations for standards and certificate schemes apply in the moment of aplication for the lable if not described otherwise. When proving applications and the accordance to the criteria, other environmental mangagement systems like EMAS or ISO 14001 can be taken into account. You can find a list with the legislative regulation and the proving standard in annex A.
Please confirm that you comply with the requirements:

## Requirements for Textile fibres
Environmental lable for "Textiles" | The applicant confirms the compliance of the requirements | The applicant confirms the requirement is met
Annex 1 to the contract for DE-UZ 154 |  |  | Additional annexes | Comment box
The requirement in chapter 3.2.1 and 3.2.2 for the origin and producing process of textile fibres apply to all textile fibres, wich are less or equal to 5% of the total weight of the textile fibres used in the finished product.
3.21 Requirements for the origin of natural fibres, cellulose and other plantbased raw materials
3.2.1.1 Requirements for the origin of natural fibres
Information about the natural fibre/s
Certificate and certificate number is written down in the comment box and certificate is loaded up into the webportal
Accompanied goods - or transaction certificate is loaded up into the webportal
3.2.1.2 Requirements for the origin of cellulose and other plant-based raw materials
a) Cellulose for cellulose-regeneration-fibres as well as vegetable ressources for the producing of latex need to originate from wood or/and bamboo, wich is famed accordingly to the principles of sustainable agriculture by the definition of the FAO. For the pulp, wich is recovered out of bamboo, the applicant needs to lay out a transaction certificate, that guarantees, that a transaction test about the source of pulp is performed and the information the applicant has given are all correct. Another way is to use pulp out of production-, process- or consumer waste (Recycling). The same applies to pulp, that is recovered from agricultural or food economy. The applicant confirms this requirement.
Certification with certification number is put in comment box and the certification has been uploaded into the web portal
Transaction certificate is enclosed
If recycled cellulose is used the quantity and the amount of the different origin of cellulose is indicated and certified with certificates of the productionchain or with buying and obtaining bills and a plausible list of quantity of a quantitative balance should be calculated. |  |  | Annex 2 (template)
b) If regrowing ressources are used to produce bio-based polyester- or polyamide fibres they need to come from sustainable farming of cultivation areas, wich are evidental sustainably and social acceptedly cultivated. The origin of regrowing ressources producing bio-based plastic are proven by in the comment box named certification systems.
Certification with certification number is put in comment box and the certification has been uploaded into the web portal
c) When using rest material from farming, forestry and the food industry (f. e.: bagasse from producing sugar cane, pineapple leaves, the "shrubs" of the banana plant, the fibres of oilseed flax, rest material from cork workmansship) as a ressource or component for producing textil fibres or isolation- or filling material, neither rest material does have to originate from kbA or from fibres in transistion phase nor they have to meet the requirements of regulation (EG) Nr. 834/2007 (EG-Eco-Regulation) or the american NOP. A declaration of the components in fibres as a data sheet is needed, if the fibres or the filling material are exclusively produced with rest material of farming, forestry or food industry .
Name the fibre components with the fibre ratio in the comment box
A comprehensible calculation, wich amounts of ressources are required producing a defined fibre-/ filling-/ isolation material, is uploaded as annex 2 |  |  | Annex 2 (template)
Buying- and obtaining bills for obtaining the ressources basing on rest material for a year are submitted
Buying- and obtaining bills for produced amount of fibres, filling- or isolation material basing on rest material for a year is submitted
Note on A5: The natural textile fibres cotton, hemp, flax and the textile material linen, kapok, nettle, ramie, jute, wool, silk from silk-breeding, alpaca and kashmir come from controlled biological farming (kbA) or livestock breeding (kbT),or fibres in transition phase and meet the conditions of the Regulation (EG) Nr. 2018/848 (EG-Eco-Regulation) or these of the american national organic programm (NOP). In case of alpaca fibres instead of a kbT-certification a certificate by the Responsible Alpaca Standard © 2021 Textil Exchange is also very acceptable. In case of kashmir instead of a kbT-certification a certificate by Good Cashmere Standard® (GCS) by AbTF is also very acceptable. On every level of processing it needs to be guaranteed, that controlled biological fibres and products do not get mixed up with conventional fibres and products and also that controlled biological fibres do not get contaminated with inadmissable substances. Used fibres must not originate from genetically changed organisms (GVO) or from genetically modified organisms (GMO). Mulesing is prohibited. Because finer yarn (fineness range > Nm100) can not meet the requirement for the lenght of fibres with kbA-cotton, the federal evironmental agency can test the used cotton in the product, wich is certificated with an other certificationsystem (f. e. Cotton made in Africa (CmiA) and Fairtrade Cotton) to license it. Evidence The applicant confirms the compliance of the requirements shown in annex x. Fibres, wich are certified with the german Bio-lable or the EU Bio-lable ("Euro-Blatt")or with the american NOP are accepted. Similar certificates can be layed out to IFOAM or, according to DIN EN ISO/IEC 17065, internationally recognized certifier, who can prove the compliance of reaching international or national Eco-Agriculture-Standards. Besides the certificate by kbT, regarding alpaca, a certificate according to the Responsible Alpaca Standard 1.0 © 2021 Textile Exchange can also be brought foward. Certification of products "in conversion" is only possible, if the regulations, wich are the base of the certification of fibre producing, consider the possibilty for that fibre in particular. But according to to the regulations it needs to be marked seperatly. If RAL GmbH requests it, the applicant must lay out a certificate of accompanied goods or a transaction certificate by an accredit certifying body, that proves the compliance of the requirements on all levels of producing and processing and that holds information about the produced quantity of biological fibres and about the certifying body itself and about the certification standard.
Note on A10: Evidence For the used cellulose fibres the applicant lay out a certificate that confims the compliance of the criteria. For that the applicant needs to get an independently certificated attestation from the producers of the fibres, wich explains that the wood or bamboo, from where the pulp was recovered, was planted according to the principles of sustainable forestry. For Pulp recovered from bamboo the applicant needs to submit a transaction certificate. Independent certifications like Forest Stewardship Council (FSC), Programm for the Endorsement of Forest Certification Schemes (PEFC) or other similar regulations are accepted. If production-, processing- or consumer waste is used for the production of textile fibres the amount of the different origin of cellulose needs to be indicated. It has to be possible to trace down the use of production-, processing- and consumer waste until the reconditioning of the source material. This should be proven through independent certification of the products (f. e. through the Recycled Claim Standard or equivalent certifications). Another possibility is to submit bills of how much was bought or obtained of the ressources or to submit a plausible list of quantity, wich shows that the used cellulose, wich is not from wood, that is not grown with the principles of sustainable forestry definded by FAO, is covered with the obtained production-, processing- and consumer waste.
Note on A14: Evidence The applicant explains in annex 1 to the contract, wether by producing of poleyster and/or polyamide fibres regrowing ressources are used. In that case the applicant documents the origin and the mass amount of used regrowing ressources in document A to the contract und submits the needed certificates and evidences. As evidence for the use of rest material of farming- and food economy comprehensible calculations need to break down wich amount of rest material is needed for the production of a definded fibre quantity. In addition the corresponding bills of how much was bought and/or obtained of the ressources basing on rest material such as the produced quantity of the fibres basing on rest material have to be subbmitted at least 12 months befor applicating. Certification systems: • International Sustainability and Carbon Certification (ISCC+), • Roundtable on Sustainable Biomaterials (RSB), • RedCert (nur in Europa) • Rainforest Alliance (Sustainable Agriculture Network (SAN)), • Roundtable on Responsible Soy (RTRS), • Roundtable on Sustainable Palm Oil (RSPO), • Forest Stewardship Council (FSC), • Programme for the Endorsement of Forest Certification Schemes (PEFC) • or a comparable certification system, wich is equally in requirement standards to named certification systems. The equivalence needs to be confirmed by an independent environmental expert. • Alternatively individual verifications can be submitted in accordance to criteria and evidence requirements of named certification systems, if eaqual protection requirements are met. The equivalence needs to be confirmed by an independent environmental expert. • Another way is to use rest material of agricultural econmy or food industry The Use of bought certificates basing on Book & Claim is prohibited, so the tracing of the ressources is possible. Certificates basing on Identity Preserved, Segregation or mass balance are approved (look at section 1.5 "Definitions")
Note on A16: Evidence As evidence for using rest material from farming, forestry and food industry the applicant explains the compliance of the requirements in Annex 1 toi the contract. The applicant submits a precise declaration of the components of the fibres-/ isolation material-/ filling material, wich demonstrates the amount of fibres, isolation- or filling material, wich is produced using rest material. Additionally a comprehensible calculation needs to break down, wich amount of rest material is required to produce a defined amount of fibres, isolation- and filling material. Bills for buying and obtaining the ressources basing on rest material needs to be layed out for a year. The same applys to the produced quantity of fibres, isolation- and filling material basing on rest material.

## Req. for production process
Environmental lable for "textiles" |  |  | Please only use this data sheet
Annex 1 to the contract for DE-UZ 154 | The applicant confirms the compliance of the criteria | The applicant confirms that this requirement does not need to be met | Additional annexes | Comment box
The requirement in chapter 3.2.1 and 3.2.2 for the origin and producing process of textile fibres apply to all textile fibres, wich are less or equal to 5% of the total weight of the textile fibres used in the finished product.
3.2.2.1 Production of flax and other bast fibres |  |  | Annex 3
Flax and other bast fibres are created with pond retting only if the used Water for the pond retting is treated in a way, that the chemical oxygen demand (COD) or the whole organically bound carbon is reduced at least for 75% on hemp plants and for 95% on flax- and other bast fibres.
Test report is submitted (direct introduction requires permission)
Recycled fibres are used
The recycling process extends from Monomer level (so this requirement applies for recycled fibres too)
3.2.2.2 Wool and other keratin fibres |  |  | Annex 4
3.2.2.2.1 Requirements for waste water from wool scouring before mixing (indirect discharge |  |  | Annex 4
The chemical oxygen demand (COD)of the cleaning waste water introduced into the sewers does not exceed 45 g/Kg greasy wool bevore mixing with other waste water.
Test report is submitted (direct introduction requires permission)
Recycled fibres are used
The recycling process extends from Monomer level (so this requirement applies for recycled fibres too)
3.2.2.2.2 Requirements for waste water from wool scouring at the discharge point (direct discharge) |  |  | Annex 4
´The chemical oxygen demand (COD) of the on the production place treated and in the surface water introduced cleaning water does not exceed 150 mg/l (qualified sample) or 1,5 mg/l (2-hours-mixing sample) greasy wool.
Test report is submitted
Recycled fibres are used
The recycling process extends from Monomer level (so this requirement applies for recycled fibres too)
3.2.2.2.3 Exclusion of washing agents containing alkylphenol ethoxylates (APEO |  |  | Annex 4
APEO-containing cleaning detergents are not used. The limit on direct- and indirect introduction do not exceed 5µg/l APEO (NPEO, OPEO, NP and OP)
3.2.2.3 Regenerated fibres (viscose and lyocell fibres) |  |  | Annex 5
3.2.2.3.1 Emissions to waste water in the production of cellulose |  |  | Annex 5
For producing the in cellulose fibres contained pulp apply strict requirements to the emissions in the waste water. The applicant has to name the wastewater emissions in the pulp mill for in the comment box named chemical substances (For sample form look at annex C "Measurement of waste water emissions in the production of pulp").
Test reports is submitted
3.2.2.3.2. Emissions to air in the production of cellulose |  |  | Annex 5
There are strict requirements for air emissions when producing pulp used in the cellulose fibres. Air emissions apply to recovery boilers, lime kilns, steam boilers and furnaces for strongly smelling gases. Diffused gases are needed to be taken in account. The applicant needs to determine the air emissions in the pulp considering the chemical substances given in the comment ( for the sample form look at annex D "Measurements of air emissions when producing pulp).
3.2.2.3.3 Bleaching process |  |  | Annex 5
When producing pulp the criteria in the comment box for the bleaching process must be met
3.2.2.3.4 Energy consumption in the production of cellulose |  |  | Annex 5
The specific energy usage when producing pulp must not exceed tthe following limits
· electric energy: ≤ 1.125 kWh/Ton lutro
· thermal energy: ≤ 7.500 kWh/Ton lutro
3.2.2.3.5 Halogen content |  |  | Annex 5
The halogene content of fibres does not exceed 150mg/kg, the same applies to recycled fibres
Testreport is included
3.2.2.3.6 Emissions to air |  |  | Annex 5
When producing rayon fibres, even recycled, the sulphur content of the emissions of sulphur compounds in the air while producing fibres is to be stated as annual average.
30 g/kg produced staple fibres is not exceeded |  |  |  | Indication in g/kg
for filament fibres for rank laundry 40g/kg is not exceeded |  |  |  | Indication in g/kg
in integrated laundry 170g/kg is not exceeded |  |  |  | Indication in g/kg
If both fibre types are produced in specific companies, total emissions do not exceed the weighted average values. |  |  |  | Indication in g/kg per fibre kind
3.2.2.3.7 Emissions to water in the production of viscose fibres |  |  | Annex 5
Recycled fibres are used
The waste water of the producing of rayon fibres or recycled rayon fibres does not exceed the values (claculated as annual average) stated in the comment box, if it flows into other waters.
An approved introduction into an urban treatment plant, wich at least complies the requirements of the council on may the 21th 1991 about the the treatment of urban waste water (91/271/EWG) is layed out. |  |  | Permission bill of the fibre producer
3.2.2.4 Polyester fibres |  |  | Annex 6
Recycled fibres are used
The Recycling process extends to the monomer-level (this requirement applies to recycled fibres)
Textile endproducts made out of polyester complies beside subcriteria a) either subcriteria b) or c)
a) The antimony content in the polyester does not excced 260ppm or the elutableantimony 30mg/kg. This requirement also applies to recycled fibres, if correctly stated in the comment box.
b) The fibres have a minimum content of PET, wich is produced from consumption or/and production waste. Drinking packages consisting of PET must not be used. But the production of recycled fibres from PET of drinking packages is allowed in a transition period of 2 years forward from the point that the new basic criteria is valid. Mixtures of staple fibres contain at least 50% and filament fibres at least 20% recycled fibres. This requirements do not apply to micro fibres, wich instead need to meet the subcriteria c).
c)The emissions of volatile organic compounds (VOC) in context with the industrial emissions guideline (2010/75/EU), measured in process steps, in wich they occur and set in an annual average, do not exceed 1,2 g/kg in PET-Chips and 10,3 g/kg in filament fibres or 0,2 g/KG produced polyester resin, while polymerisating polymer and while producing polyester fibres. This requirement does not apply to polyester fibres, except the recycling process extends to the monomer-level. In that case, the requirements also apply to recycled polyester fibres.
3.2.2.5 Polyamide fibres |  |  | Anlage 7
Recycled fibres are used
The Recycling process extends to the monomer-level (this requirement applies to recycled fibres)
Textile endproducts made out of polyamide comply at least one of in the subcriteria a) or b) named production standards.
a) The fibres contain at least 20% nylon, wich was won back out of production- and/or consumption waste.
b) The N₂O-emissions in the air do not exceed (as annual average) 9 g/kg produced polyamid-6-fibres and 9 g/kg produced polyamide-6.6-fibre, while producing monomer. For that, reduction methods need to be carry out on the production of caprolactam- and adipinacid. It must be proven that the quantity of reduction for N₂O-emissions when producing adipinacid is at least 95%. (This requirements does not apply to recycled fibres, except the recycling process extends to the monomer-level. In that case this requirement also applies to recycled fibres.)
3.2.2.6 Polyacrylic fibres |  |  | Anlage 8
Recycled fibres are used
The Recycling process extends to the monomer-level (this requirement applies to recycled fibres)
3.2.2.6.1 Acrylonitrile |  |  | Anlage 8
The residual content of acrylonitrile in raw fibre, leaving the production site, needs to be lower than 1,5 mg/kg. This requirement does not apply to recycled fibres, except the recycling process extends to the monomer-level. In that case this requirement applies to recycled fibres too.
3.2.2.6.2 Acrylonitrile emissions |  |  | Anlage 8
The acrylonitrile-emissions in the air(while polymerisating and to the spinning process prepared dissolution (as annual average)) must be lower than 1 g/kg produced fibres. This requirement does not apply to recycled fibres, except the recycling process extends to the monomer-level. In that case the requirement applies also to recycled fibres.
3.2.2.7 Elastane fibres |  |  | Anlage 9
Recycled fibres are used
The Recycling process extends to the monomer-level (this requirement applies to recycled fibres)
3.2.2.7.1 Organotin compounds |  |  | Anlage 9
Organic tin compounds are not used
3.2.2.7.2 Aromatic diisocyanates |  |  | Anlage 9
While polymerisating and spinning processing, the concentraition of aromatic diisocyanates does not exceed 0,05 mg/m³ (likewise 0,005ml/m³) on the workplace,. It is to be measured in processing steps, expressed as an 8h-average (shift-average).
Testreport is included
3.2.2.8 Polypropylene fibres |  |  | Anlage 10
Recycled fibres are used. The recycling process is to be described in the comment box or as a seperate annex.
Pigments on a lead-basis are not used. This requirement applies also to recycled fibres.
3.2.2.9 Elastolefin |  |  | Anlage 11
Recycled fibres are used
The Recycling process extends to the monomer-level (this requirement applies to recycled fibres)
For the production of elastolefinused spinning oils do not contain any of these substances: - Octamethylcyclotetrasiloxanes D4 CAS 556-67-2 - Decamethylcyclopentasiloxanes D5 CAS 541-02-6 - Dodecamethylcyclohexasiloxanes D6 CAS 540-97-6 Contamination of these substances must not exceed the limit of 0,10% in the spinning oil.
3.2.2.10 Requirement for recycled fibres |  |  | Anlage 12
Recycled fibres are used
Certificate number:
Note on A5: Evidence In the case of using pond retting the applicant declares the compliance of the requirements 3.2.2.1 and submits a confirmation of the operater of the production place in annex 1. To confirm the compliance the operater submits a test report. The test of CSB follows in accordance to ISO 6060 or DIN 38409-41 or DIN 38409-44 or DIN-ISO 15705 from the qualified sample or the 2-hours-mixing sample. If the applicant introduces into local purification plants (indirect introduction)he needs to submit a permission, wich shows that the introduction is permitted and the local purification plant complies the requirements of 91/271/EWG.
Note on A16: The ph-value in surface water of introduced waste water needs to be between 6 and 9 (if the ph-value of the receiving water is not in that range) and the temperature must not exceed 35°C (if the receiving water has not exceeded this limit already). This requirement does not apply to recycled fibres.
Note on A24: - chemical oxygen demand (COD) in kilogramm O2 per ton lutro Amount of chemical oxidizable organic components in the waste water (commonly referring to analyses with dichromate oxidation) shown as O2 - total nitrogen content in kilogram N per ton lutro Gesamt-N (total nitrogen, Tot-N), stated as N. This includes organic nitrogen, free ammonia and ammonium (NH4+-N), nitrites (No2--N) and nitrates (NO3--N). - Total phosphor content in kilogram P per ton lutro Total-P (Tot-P) shown as P. This includes dissolved phosphorous and not dissolvable phosphorous, wich in form of precipitation or with micro organisms is getting in the waste water. For the named substances apply following reference data: Chemical oxygen demand: CODReference = 18,00 kg O2/Ton lutro Total nitrogen content: NReference = 0,25 kg N/Ton lutro Total phosphor content: PReference = 0,03 kg P/Ton lutro According to the measured values the applicant hast to calculate the load points for every measured substance as a ratio to the measured values and the reference value, as the following: PCOD = 〖COD〗_Measuredvalue/〖COD〗_Reference PN =N_Measuredvalue/N_Reference PP = P_Measuredvalue/P_Reference Following requirements apply: For every single load point PCOD, PN, PP a limit of 1,5 must not be exceeded and the sum of the load points of waste water- and air emissions (PCOD, PN, PP,PSulphur and PNOx, look at criteria 3.2.2.3.1 and 3.2.2.3.2) must not exceed a value of 5,0.
Note on A27: - Gaseous sulphur compounds (sulphur) in kilogram S per ton lutro Total reduced sulphur compounds (TRS): The sum of the following bad smelling sulphur compounds, wich are realeased when producing pulp: hydrogen sulphide, methyl mercaptan, dimethyl sulfate and dimethyl disulfate (S), plus sulphur dioxide (SO2), shown as S. - nitrogen oxides (NOx) in kilogram NOx per ton lutro Sum of nitrogen oxide (NO) and nitrogen dioxide (NO2), shown as NO2 - Dust emissions (dust) in kilogram dust per ton lutro Following references apply to the named substances: - gaseous sulphur compounds: Sulphur Reference = 0,6 kg S/ton lutro - nitrogen oxides: NOxReference = 2 kg NO/ton lutro According to the measured values the applicant hast to calculate the load points (P) for every measured substance as a ratio to the measured values and the reference value, as shown in the following: - P_Sulphur=〖Sulphur〗_Value/〖Sulphur〗_Reference - P_NOx=〖NOx〗_Value/〖NOx〗_Reference Following requirements apply: For every single load point of PSulphur and PNOx a limit of 1,5 must not be exceeded and the sum of the load points of waste water- and air emissions (PCOD, PN, PP, PSulphur and PNOx, look at criteria 3.2.2.3.1 and 3.2.2.3.2) must not exceed a value of 5,0. It is recommended to not exceed the dust emissions value of 0,45 kg dust/ton lutro. When the requirements are reworked in the future, this regulation is going to be obligatory.
Note on A29: - The pulp must not be bleached using elemental chlorine and hypochlorite. When using hypochlorite, a transition period of 5 years is applied. Wich means, that with the date the requirements are established, the use of hypochlorite for producing pulp for the producing of reclaimed fibres is permitted for fives years, as long as the transition period. After this period the use of hypochlorite for bleaching of pulp for producing reclaimed fibres is permitted. - If chlorine compounds are used as a bleaching detergent, only the process of a modern elemental chlorine free bleach (ECF) in combination with chlorine dioxide is allowed. In that case the specific quantity consumed of chlorine dioxide (CIO2) needs to be stated as yearly average in kilogram per ton lutro. The adsorbable organic halogenes (AOX) have to be measured in the waste water. The annual average of the measured AOX-emissions in the waste water must not exceed a limit of 0,14 kilogram AOX per ton lutro. - The specific consumption volume of biological hardly degradable complexing agents (Etghylendiamintetraacetates (EDTA) and diethylentriaminpentacetates (DTPA))hast to be stated as an annual average in kilogram per ton lutro.
Note on A32: a) Electrical energy (electicity): The usage of electrical energy for producing pulp has to be evaluated over a 12 month period and it needs to be related to the production of pulp (ton lutro)in this time. The electricity usage is calculated as the following shows: electrricity usage = on the work side produced electricity plus electricity obtained from outside of the workplace minus electricity sold over the borders of the work site minus electricity usage for Not-pulp-production-processes on the work site minus the electricity usage of the treatment plant
Note on A33: b) Thermal energy (fuels): The usage of thermal enrgy for pulp production has to be evaluated over a 12 month period and it has to be related to the pulp production (ton lutro) in this time. The thermal energy can be gaseous, liquid or solid fuels (f. e.: natural gas, heating oil or biomass) or heat transfer media (f. e.: water or steam). The calorific value (Hu-bottom calorific value) of the energy sources is the energy content of fuels. Using wet energy sources (f. e.: wood, biomass, the effective energy content (after minus the evaporation energy of the contained water) is measured, when using thermal energy media the usable energy content is measured. The usage of thermal energy is calculated as the following show: Consumption of thermal energy = on the work site produced fuel plus obtained fuel or thermal energy minus sold thermal energy or fuel minus 1,25 x on the work site produced electricity minus the usage of thermal energy for Not-pulp-production-processes on the work site Tip: The thermal enrgy contains every obtained fuels (lower heat values) such as thermal energy, wich is won back by burning waste lye and waste on the work site (f.e.: wood waste, sawdust, waste lye, paper waste) such as from own electricity production won back warmth. The applicant has to state the calculation of the energy usage for the production of pulp with an energy balance together with the used calculation parameters. If own calorific values for used fuels do not exist, documented calorific values by the nordic envirentmental sign (Nordisches Umweltzeichen) for paper products can be used.
Note on A35: The applicant states the compliance of the requirements in annex 1 and lays out a confirmation of the plant operator (Poducer of fibres) such as a testreport. The test follows ISO 11480 (controlled burning and microcoulometry).
Note on A38: The applicant explains the compliance of the requirements in annex 1 and lays out a confirmation of the plant operator (rayon maker) such as a sulphur balance.
Note on A45: • Zinc: 1,5 mg/l, • AOX: 1 mg/l, • CSB: 100 mg/l, • Sulphide: 0,3 mg/l. Evidence The applicant states the compliance of the requirements in annex 1 and lays out the compliance explaination of the plant operator (rayon producer) and a test report (the measurement report of the measurement of the waste water of the work site). Following test methods can be used: - Zinc: EN ISO 11885 - AOX-value: EN ISO 9562 - CSB: ISO 6060 or DIN ISO 15705or DIN 38409-41 or DIN 38409-44 - Sulphide: DIN 38405-27 or ISO 10530
Note on A46: When introducing the water into a treatment plant (indirekt introduction), the applicant additionally lays out a permission certificate of the fibre producer , wich shows, that the introduction is approved and the urban treatment plant does comply the standards of 91/271/EWG.
Note on A51: The applicant explains in annex 1, that antimony free polyester fibres are used and lays out an explanition from the supplier, or, if antimony containing fibres are used, the applicant lay out a testreport of the fibre supplier, wich shows, that the criteria is met. The test is performed as following method shows: direct confirmation through atom-absorption-spectrometry. The test must be done on raw fibres, before a wet-treatment is performed. Elution after DIN EN ISO 105-E04 / provision after ISO 17294-2 (ICP/MS). If recycled fibres are used the recycling process must be described.
Note on A52: Evidence The applicant explains the compliance of the requirement in annex 1 and lays out a compliance explaination of the fibre supplier such as a testreport after DIN EN 12619, wich shows, that this criteria is met. If recycled fibres are used, the recycling process needs to be described.
Note on A53: Evidence The applicant explains the compliance of the requirements in annex 1 and lays out a compliance explaination of the fibre supplier such as a testreport after DIN EN 12619, wich shows, that the crieria is met. If recycled fibres are used, the recycling process needs to be described.
Note on A57: The applicant explains the compliance of the requirement in annex 1 and lays out a compliance explaination of the monomer producer such as a testreport of the natural gas and the pure gas, wich shows, that a reduction of at least 95% is archieved. If recycled fibres are used, the recycling process must be described.
Note on A64: Nachweis Der Antragsteller erklärt in Anlage 1, dass er die oben genannte Anforderung einhält und legt eine Bestätigung des Faserlieferanten sowie einen Prüfbericht seines Faserlieferanten vor, aus dem hervorgeht, dass dieses Kriterium erfüllt wird. Die Prüfung erfolgt nach der folgenden Methode: Extraktion mit siedendem Wasser und Quantifizierung mit Kapillarsäulen-Gas-Flüssig-Chromatografie. Bei rezyklierten Fasern muss der Recyclingprozess beschrieben werden.
Note on A66: Evidence The applicant explains the compliance of the requirement in annex 1 and lays out a confirmation of the fibre supplier (Annex 8) such as a test report after VDI-guideline 3863 BI. 1 and 2, wich shows that this criteria is met. If reycled fibres are used, the recycling process needs to be described.
Note on A73: Evidence: Suitable test processes using HPLC are accepted by recognised test laboratories.
Note on A83: The recycled content and the form of the composition of recycling fibres needs to be laid out. The origin and the composition of the reusable material flows, wich are used in the recycling process, is to be shown. The recycling process needs tobe described. The origin and the composition of the reusable material flows, wich are used in the recycling process, has to be certificated by one of the following certification systems: - RCS (Recycled Claim Standard) - GRS (Global Recycled Standard) - International Sustainability and Carbon Certification (ISCC+) - Roundtable on Sustainable Biomaterials (RSB) - RedCert (only in Europe) - or a comparable certification system, that is comparable in extend and niveau of requirements with a named certification system. The equivalence of the certification system needs to be proven by an independend environment expert. The usage of bought certification, like book & claim, is excluded, so backtracking of the raw materials is possible. Certificates on basis of identity preserved, segregation and mass balance are allowed. The buying evidence of reusable material flows, flowing into the recycling process, is to be made on the basis of identity preserved, segregation or mass balance (look at section 1.5 "Definition")

## Degradation of Helping- and Rep
Environmental lable for "textiles" |  |  | Please only use this data sheet
Annex 1 to the contract for DE-UZ 154 | The applicant confirms the compliance of the criteria | The applicant confirms that this requirement does not need to be met | Additional annexes | Comment box
3.2.3 Requirements for the biodegradability of auxiliaries and finishing agents for fibres and yarns
3.2.3.1 Sizing preparation
At least 95% (dryed weight) of components of the sizing agent used for yarn need to be sufficient biologically degradable or recycled. The sum of the components is to be considered.
3.2.3.2 Spinning solution additives
Additives for spinning solutions, spinning additives and mixtures for primary spinning (including carding oils, spin finishes and -lubricants): At least 90% (dryed weight) of the componentsof mixtures need to be sufficient biologically degradable or be removable in wastewater treatment plants.
Please fill in the list and as evidence rename the "document names" in row B,C,D if applicable
List of all additives for spinning solutions, spinning additives and mixtures for primary spinning (including carding oils, spin finishes and -lubricants) | corresponding Explaination of the supplier of chemicals | corresponding testreports | Safety datasheet

## Production process of laminate
Environmental lable for "textiles" |  |  | Please only use this data sheet
Annex 1 to the contract for DE-UZ 154 | The applicant confirms the compliance of the criteria | The applicant confirms that this requirement does not need to be met | Additional annexes | Comment box
3.3 Requirments for the production process for laminates |  |  | Annex14
Textile finished products, wich contain laminate need to meet the criteria for the used laminate:
a) Used textiles In the particular paragraphs named Requirements apply to the fibres in used textile.
Sort of fibre:
b) Used membranes
In laminate used membranes with polyester-, polyurethane- or polyamide-base comply at least one of the two subcriteria i) and ii)
i) Membranes are produced with at least 30% recycling, wich is regained from production- or consumer waste.
ii) Membranes are not produced using solvents.
Polyester-membranes are used.
Antimony content (3.2.2.4a)is complied.
Polyamide-membranes are used.
N2O (3.2.2.5b) is complied
PU-membranes are used
Requirements for PUR 3.5.2 are complied
tin-organic compounds (3.6.6.7) are complied
Workplace expositions for aromatic diisocyanates (3.2.2.7.2) are complied
c) Used adhesives
Adhesives containing solventsare not used in the laminating process.
Thermoplastic or reactive (moisture cross-linking) hot-melt adhesives are used. If reactive polyurethane-based hot-melts are used, the concentration of aromatic diisocyanates must not exceed the limit of 0,05 mg/m³ (likewise: 0,005 l/m³), measured in the workplace and expressed as a 8-h-average (shift average).
d) Equipment
Used equipment products comply to the named requirements in 3.6.2.4.

## Down Feathers
Environmental lable for "textiles" |  |  | Please only use this data sheet
Annex 1 to the contract for DE-UZ 154 | The applicant confirms the compliance of the criteria | The applicant confirms that this requirement does not need to be met | Additional annexes | Comment box
3.4 Requirements for down and feathers from water fowl (geese and ducks) |  |  | Annex 15
Gained feathers do not come from a living animal, living plucking or moulting scuffle such as gaining feathers and down feathers from animals held for foie gras
The evidence is made with a audit report or with certificates of qualified and recognised testing institutions, f. e. in accordance with Responsible Down Standard, Traceable Down Standard or the DOWNPASS, and it is to be submitted
Certificate:
3.4.1 Requirements for waste water at the discharge point (direct discharge) in the processing of down and feathers |  |  | Annex 15
Waste water of water treatment plants must not exceed the values given in the comment, when introduced in to natural waters.
This requirement does not apply, if it is evidental, that the introduction into the local water treatment plant is approved and the local water treatment plant is complying to the guidelines of the council from may 21st 1991, deciding the treatment of comune waste water (91/271/EWG)
3.4.2 Exclusion of washing agents containing alkylphenol ethoxylates (APEO |  |  | Annex 15
APEO-containing detergents are prohibited. The limits, direct and indirect introduction, of 5 µg/l APEO (NPEO, OPEO, NP and OP) are not exceeded.
3.4.3 Hygiene requirements |  |  | Annex 15
Testreport and certificates of Downafresh® and Daunasan® are submitted, if the oxygen index as well as the microbial condition is measured.
Note on A8: • CSB: 160 mg/l (as annual average), • BSB5: 30 mg/l, • TSS: 30 mg/l, • Ammonium nitrogen: 10 mg/l, • Total nitrogen: 20 mg/l, • Phosphorous: gesamt 2 mg/l, • Persistent foam in introduction place • The ph-value of the waste water introduced into the surface water needs to be between 6 and 9 (if the ph-value of the receiving water does not lie beyond the range), and the temperature needs to be lower than 35°C (if this temperature is not exceeded by the receiving water)

## Filling Material
Environmental lable for "textiles" |  |  | Please only use this data sheet
Annex 1 to the contract for DE-UZ 154 | The applicant confirms the compliance of the criteria | The applicant confirms that this requirement does not need to be met | Additional annexes | Comment box
Used filling materials comply to the requirements in 3.6.1 "General exclusion of substances with certain characteristics". Special requirements are defined in the following.
3.5.1 Latex
a) Dangerous substances Concentration in chart 3: Limited substances in latex foamed material, wich are used in filling materials, in accordance with in DE-UZ 154 listed substances do not exceed the named limitations. The evidental process is described in the comment box. |  |  | Testreport
b) VOC-Emissions after 72 hours The testing chamber concentration of in chart 4: VOC-emission limit values of latex foam listed volatile organic compounds (VOC) do not exceed the limits afte 72 hours. Evidental process is show in the commen box. |  |  | Testreport
3.5.2 Polyurethane (PUR) |  |  | Annex 16
3.5.2.1 Production of polyurethane
3.5.2.1.1 Diisocyanates |  |  | Annex 16
The concentration, measured on the workplace in processlevels, in wich they show up, as an 8h-average (shift average) of aromatic diisocyanates does not exceed a value of 0,05 mg/m³ (likewise 0,005 ml/m³).
Testreport is submitted
3.5.2.1.2 Chlorofluorohydrocarbons (CFCs) |  |  | Annex 16
Chlorofluorocarbons are not used for foaming of polyurethan
3.5.2.1.3 Hazardous substances and mixtures, VOC emissions and blowing agents in PUR foam |  |  | Annex 16
a) Dangerous substances and mixtures Concentration in chart 5: List of limitated substances and mixtures in PUR do not exceed the named limits
Testreport is submitted
b) VOC-Emissionen nach 72 Stunden Die Prüfkammerkonzentration der in Tabelle 6:Grenzwerte für VOC-Emissionen nach 72 Stunden überschreiten die genannten Grenzwerte nicht.
Testreport is submitted
c.) Propellant Halogened organic compounds are not used as propellants or helping propellants.
Note on A5: Evidence The applicant lays out a explaination of compliance of criteria a) such as testreports following the process like shown next: a) Process A: The applicant submits a testreport about chlorophenols, showing the results of the testing process: a sample of 5g is grinded and chlorophenols are extracted as phenol (PCP), sodium salt (SPP) or ester. The extracts are analysed with a gas chromatography (GC). The evidence is shown with a mass spectrometer or a electron capture detector (ECD). b) Process B: The applicant submits a testreport about heavy metals, showing the results of the testing process: Grinded sample material is eluted in accordance with DIN 12457 or a similar guideline in a 1:10 ratio. The eluted result is filtered with a 0,45-µm-membrane-filter (if necessary with pressure filtration). The resulting solution is to be examined using optical spectrometry with inductively linked plasma (ICP-OES), also known as atomic emissions spectrometry with inductively linked plasma (ICP-AES), or with atomic absorbtion spectrometry while using a hybrid- or cold vapour technique, if the solution is containing heavy metals. c) Process C: The applicant submits a testreport about pesticides, showing the results of the testing process: A sample of 2g is extracted in a ultrasonic bath with a hexane-/ dichloromethane mixture (85/15). The extract is cleaned by solvent extracting it with actonitrile or by an adsorption chromatography over florisil. Measurements and quantifications are determined using gas chromatography with electron capture detector or by using linked gas chromatorgraphy / mass spectrometry. Pesticide testing is required for latex foam, wich contains at least 20% natural latex. d) Process D: The applicant submits a testreport about butadiene, showing the results of the testing process: After grinding and weighing the latex foam, a Headspace-sample is taken. The content of butadiene is defined with a gas chromatography. The evidence is is defined with a flame ionisation detector.
Note on A6: Evidence The applicant lays out a explaination of the compliance of criteria b) together with a testreport with the results of an analysis done by a test chamber in accordance to ISO 16000-9. The wrapped sample needs to be stored in room temperature for at least 24 hours. After that time the sample is to be unwrapped und immediatly needs to be brought into a testing chamber. The samples is put in a sample holder , so that every side of the sample can be run through with air. Climate factors are to be adapted in accordance to ISO 16000-9. To get comparable results the area specific air flow rate (q=n/l) must be 1. The ventilation rate needs to be between 0,5 and 1. Taking the air sample followsafter 24hours +/- 1h after the feeding of the chamber for 1 hour, using DNPH-cartridgesfor the definition of formaldehydes and other aldehydes and by using tenax-tubes to define other volatile organic compounds. Taking the sample of other compounds can take more time but must be finished befor 30 hours run out. When defining the formaldhyde and other aldehydes, the guideline ISO 16000-3 needs to be comlied. If not described otherwise, ISO 16000-6 applys to the definition process of other volataile organic compounds. A test in accordance with CEN/TS 16516 is equal to a test form of the guidelines from ISO 16000. The provision of nitrosamine follows in accordance with DGUV 213-523 or an equal method using gas chromatography in combination with a TEA-detector (GC-TEA).
Note on A10: Evidence The applicant explains the compliance in annex 1 and lay out a confirmation of the producer as annex 16 such as a testreport, wich shows that the criteria is met. Appropiate test processes using HPLC are accepted by recognised Testing laboratories.
Note on A13: Nachweis: Der Antragsteller erklärt die Einhaltung der Anforderung und legt eine Bestätigung des Herstellers vor, aus dem hervorgeht, dass dieses Kriterium erfüllt wird.
Note on A15: Evidence The applicant submits a explaination of the compliance of criteria 3.5.2.1.3(a). If tests are necessary, the applicant lays out the test results, wich show that the limit values named in chart 5 are not exceeded. If an analysis is necessary in process B, C or D, six samples need to be taken from not more than max. 2cm under the surface and they must be sent to the responsible laboratoy. a) Process A: For biocide products or other specific substances with limitations of use the applicant needs to lay out an explaination together with the explaination of the supplier, that shows, that these substances were not intentionally added. b) Process B: The applicant lays out a report in accordance to DIN EN 16711-2 for metals and metal compounds. c) Process C: The applicant submits a report for TDA and MDA, wich shows the results of the following testing process: DIN EN 14362 without adding reduction agents (sodium-dithionite-solution swapping with water) with the following definition using the HPLC-process d) Verfahren D: The applicant has to submit a report for tin organic compounds, wich shows the results of the following testing process: DIN EN ISO 22744-1 (Textile) oder DIN CEN ISO/TS 16179.
Note on A17: Evidence The applicant lays out an explaination of compliance of criteria 3.5.2.1.3(b) together with testresults, wich show that the limits named in chart 6 are met. Following combinations of samples are allowed: 1 sample with the measurements 25 x 20 x 15 cm is placed in to a testchamber with a volume of 0,5 m³; or 2 samples with the measurements of 25 x 20 x 15 cm are placed into a testchamber with a volume of 1,0 m³. The foam sample in accordance to DIN EN ISO 16000-9 and ISO 16000-11 is to be placed on the floor of the emissions testchamber and it is konditioned for three days in a temperature of 23°C with a humidity of 50%. The ventilation rate n measures 0,5 per hour with an negative factor L of the testchamber measuring 0,4 m²/m³ (= effective surface of the sample in relation to the measurements of the chamber without sealed edges and backside of the sample). The sample extraction begins after 72 +/- 2hours after feeding the chamber for the length of one hour with tenax-TA-pipes and DNPH-cartridges for defining VOCS and formaldehydes. The VOC-emissions get locked up in tenax-TA-adsorption-pipes and then in accordance to the guideline ISO 16000-6 analysed with thermodesorption GC-MS. The results are expressed half-quantitively as toluene equivalent. All specific single analytes are recorded on a concentration limit of ≥1µg/m³. The total VOC-Value is the sum of all analytes with a concentration of ≥1µg/m³, wich elute in the retention time window from n-hexane (C6) (included) zu n-hexadecane (C16) (included). The sum of al evidental components, wich in accordance to the CLP-guideline (EG/1272/2008) are classified as C1A or C1B, is the sum of all of the substances with a concentration of ≥1µg/m³. If the testresult exceed the guideline limitations, a substance specific quantification is to be done. Formaldehyde can be measured in accordance to ISO 16000-3, if the air sample is managed on to a DNPH-cartridge and is analysed with HPLC/UV. A test in accordance to the norm CEN/TS 16516 is equal to the series of ISO 16000.

## gen. Requirements
Environmental lable for "textiles" | Please only use this data sheet
Annex 1 to the contract for DE-UZ 154 | Additional annexes | Comment box
3.6.1 General exclusion of substances with certain properties | Annex 17 (for the sub-supplier)
The following requirements apply to dyes and textile auxiliaries:
a) Dyes and textile auxiliaries must not contain any substances which are identified as particularly alarming under the European Chemicals Regulation REACH (1907/2006/EC)41 and which have been incorporated into the list drawn up in accordance with Article 59, Paragraph 1 of the REACH Regulation (so-called "list of candidates"). The version of the list of candidates at the time of application is valid42. If the substance is part of a mixture, its concentration must not exceed 0.10% by mass. If a stricter, more specific concentration limit is specified for a substance in a mixture in the CLP Regulation (EC/1272/2008) then this is valid.
b) Dyes and textile auxiliaries must comply with the limit values in Chapter 1 of the ZDHC MRSL. The current version of the ZDHC MRSL at the time of application is valid
c) Dyes and textile auxiliaries, which according to the criteria of the CLP Regulation (EC/1272/2008)44 are assigned the following H Phrases named in Table 7 or which meet the criteria for such classification, must not be added
d) The following are exempt from regulations a) and c): Impurities in concentrations that are not specified in the safety data sheet. The components to be listed on the safety data sheet must correspond with the regulations according to Annex II, No. 3, of the REACH regulation (EC/1907/2006). If the substance in this case is part of a mixture then its concentration may not exceed the general generic cut-off values according to the CLP Regulation (EC/1272/2008). If a stricter, more specific concentration limit is specified for a substance in a mixture then this is valid.
e) The following shall be exempt from regulation c): Monomers or additives that turn into polymers during the manufacture of plastics or are chemically (covalently) bound to the plastic if their residual concentrations are below the classification thresholds for mixtures.
f) Upon evaluation by the German Environment Agency (Umweltbundesamt), further exemptions from regulation c) may be adopted, provided that these are technologically non-substitutable substances and consumer safety continues to be guaranteed. A list of the approved exemptions can be found in Appendix F.
Please confirm, that you meet the requirements
Note on A3: Thze applicant states the compliance of the rquirements in annex 1 and lays out a confirmation of the sub-supplier wich shows that the criteria is met. On the request of RAL GmbH safetydatasheeds are to be submitted. If substances, listed in chart 8, are used, they have to be named and it must be confirmed that the admition requirements (f.e.: through proportioning systems) are met.

## spec. Requirements
Environmental lable for "textiles" |  |  | Please only use this data sheet
Annex 1 to the contract for DE-UZ 154 | The applicant confirms the compliance of the criteria | The applicant confirms that this requirement does not need to be met | Additional annexes | Comment box
3.6.2 Special substance requirements in finishing processes
The specific substantial requirements apply additionally to the general substantial requirements or concretise them, by underlining espacially problematic substances on ceretain process steps.
3.6.2.1 For all process steps |  |  | Annex 18
3.6.2.1.1 Quarternary ammonium compounds |  |  | Annex 18
DTDMAC, DSDMAC and DHTDMAC are not used.
3.6.2.1.2 Use of nanomaterials |  |  | Annex 18
Technically produced nano materials listed as hazardous in paragraph 3.6.1 are not used.
3.6.2.1.3 Mineral oil-based defoamers |  |  | Annex 18
Mineral oil based antifoam agents are not used.
3.6.2.2 In the pretreatment process |  |  | Annex 18
3.6.2.2.1 Chlorinated bleaching agents |  |  | Annex 18
Chlorine bleach is not used.
3.6.2.2.2 Enzymatic desizing agents and enzymatic surface modification |  |  | Annex 18
Enzymatic scouring agents and enzymatic surface modifications are not used, if used, look at the comment and list them in the comment box.
3.6.2.3 In the dyeing process |  |  | Annex 18
3.6.2.3.1 Mordant dyes containing chromium salts |  |  | Annex 18
Mordant dyes containing chromium salts are not used.
3.6.2.4 In the finishing process |  |  | Annex 18
3.6.2.4.1 Biocidal and biostatic products |  |  | Annex 18
Biocides are not used.
In-can preservations are not used.
3.6.2.4.2 Flame retardant materials |  |  | Annex 18
Flame retardants or inherent fire control are not used.
If still used, the documents for the fire protection reasons is needed.
Wirte the name of the inherent fibre or of the used flame retardant (incl. CAS-number) into the comment box.
3.6.2.4.3 Halogenated substances |  |  | Annex 18
Halogenated substances as such or in mixtures are not used as antifelting equipment
3.6.2.4.4 Perfluorinated and polyfluorinated chemicals (PCs) |  |  | Annex 18
Per- and polflourinated chemicals (PFC) are not used.
3.6.2.5 Volatile organic compounds (VOC) used in impregnating, printing or coating |  |  | Annex 18
The ready for use formulations of impregnations liquor, printing paste or coating compounds do not conatin more than 5% of volatile compounds (VOCs)
3.6.3 Requirements for the degradability of textile auxiliaries |  |  | Annex 19
At least 90% of weight of the content of the used fabric softeners and complexing agents are under aerobic conditions easily biological degradable or inherent biological degradable and/or are eliminable in water treatment plants. Surfactants are aerobicly easiliy biological degradable.All not-ionic and cationic surfactants are bilogical degradable under anaerobic conditions, too.
List of the textile auxiliary agents in annex 19
Testreports and SDS are submitted
3.6.4 Requirements for waste water from the textile finishing process |  |  | Annex 19
3.6.4.1 Requirements for waste water at the discharge point (direct discharge) |  |  | Annex 19
Waste water from water treatment plants (except waster from the pond retting from flax and bast fibres) does not exceed the values shown in the comment, when introduced.
This requirement does not apply, if it is proven that the introduction into the commune water treatment plant is approved and the commune water treatment plant is following the guideline of the council from the 21st of may 1991 stating the treatment of commune waste water (91/271/EWG).
The approval of the water treatment plant with the compliance of the requirements of 91/271/EWG is submitted.
3.6.4.2 Requirements for waste water before mixing (direct and indirect discharge) |  |  | Annex 19
The waste water does not exceed the values shown in the comment before mixing with with other waste water.
3.6.5 Requirements for emissions to air in the textile finishing process |  |  | Annex 19
3.6.5.1 Requirements for emissions to air in the textile finishing process in thermosetting, thermosoling, coating, impregnating or finishing of textiles |  |  | Annex 19
When heat setting, thermosol processing, coating, impregnating, and finishing of textiles, including the drying plants a total carbon of 0,8 gC/kgof textile is not exceeded by the sum of organic substances
Through delay of upstreamed processes and the rest content of preparations a maximum of 0,4 gC/Kg can be emitted. These values are to be adhered.
If critical substances like formaldehyde or gaseous anorganic substances like ammonia are used, additionally a substantially specific emission factor is necessary. A maximum limit is not exceeded of 5 mg/m³ for formaldehyde and 10 mg/m³ for ammonia.
3.6.5.2 Requirements for emissions to air from firing systems in the textile finishing process in thermosetting, thermosoling, coating, impregnating or finishing of textiles |  |  | Annex 19
The emissions of firing plants, gas turbines and generators for the parameters of CO, Sox, Nox and dust do not exceed the emission values shown in annex G.
Note on A4: The applicant explains the compliance of the requirements in 3.6.2 of annex 1 and submits a confirmation of the chemicals supplier or textile refinement partner (annex 18), wich shows that the criteria is met. A production explaination is to be composed, if nano material is used or not. If it is used, it must be specifically described wich nano material is used and in wich form the material was tested and classified. The applicant explains the waiver of the use of flame retardants or inherent flame protection. If the reasons concern the fire control, the applicant needs to lay these out and submits the type and the name of the inherent fibre or the used flame retardants, including the CAS-number. In accordance to the requirements in 3.6.2.5 the applicant explains in annex 1, that either not auxiliaries are used for impregnation, printing or coating or that he meets the requirements. If auxiliaries can be used, the applocant submits a testreport and the suitable documents of his textile refinement partner, wich show that the crieria is met.
Note on A9: The classification must be done with data, wich is suitable for the nano form of the substance.
Note on A16: Enzymatic procedures are permitted under the regulation in chart 8 specialised exception requirements under the consideration of the compliance of the european guideline "Industy Guidelines on the safe Handling of Enzymes in the Textile Finishing/Garment Finishing Industry".
Note on A21: Biocides in accordance to the biocide-guideline (EU) Nr. 528/2012 and biostatic products are not allowed to be used. In-can preservations are excluded. Substances as in-can preservations are allowed , if they correspond to the biocide-guideline and are listed in the list of substances for in-can preservation (producttype P T6).
Note on A24: The flame-retarding effect should be accomplished through the fabric structure. The Equipping of textiles with flame retardants and inherent fire control is not allowed. But if flame protection on working clothes or textile objects is necessary for fire protection, then the flame-retarding effect should be accomplished through an inherent fire control. Additive flame retardants, wich meet the requirements in 3.6.1, can be allowed after a test by the federal environmental agency. Products equipped with flame retading substances are to be labled.
Note on A40: • CSB: 100 mg/l (phrased as annual average), • BSB5: 30 mg/l, • Sulfit: 1 mg/l, • Ammonium nitrogen: 10 mg/l, • total nitrogen: 15 mg/l, • total phosphorous: 2 mg/l, • The colourfulness needs to meet these values: Spectral Absorbtion coefficient:  436 nm (Yellow area) 7 m-1  525 nm (Red area) 5 m-1  620 nm (Blue area) 3 m-1 • Toxicity towards fish eggs GEI: 2, • The ph-value of the wasten water introduced in to the surface water must be between 6 and 9 (if the ph-value of the receiving water does not exceed this range), and the temperature must be lower than 35°C (if it has not already exceeded in the receiving water).
Note on A44: • AOX: 0,5 mg/l, • Sulphide: <=1 mg/l, • Copper: 0,4 mg/l, • Nickel: 0,2 mg/l, • Chromium in total: 0,3 mg/l, • Tin: 2 mg/l, • Zinc: 0,8 mg/l, • Antimony: 1,2 mg/l.

## Test on the final product
Environmental lable for "textiles" |  |  | Please only use this data sheet
Annex 1 to the contract for DE-UZ 154 | The applicant confirms the compliance of the criteria | The applicant confirms that this requirement does not need to be met | Additional annexes | Comment box
The singular substantial requirements apply additionally to these of 3.6.1 and 3.6.2 and concretise them by testing the finished product. In the case of recycled fibres, annual, randomised analytical examinations are to be made.
3.6.6.1 Formaldehyde
The content of free and partly hydrolyzable formaldehyde in final fabrics for clothes, hometextiles and bedding for babies and young children until the fourth birthday must not exceed 20mg/kg and for all textiles 75mg/kg.
Testreport in accordance to DIN EN ISO 14184-1 is submitted
Age and size in clothing:
3.6.6.2 Extractable heavy metals
In chart 9: extractable heavy metals in accordance to DE-UZ 154 named heavy metals can only be extracted in corresponding qunatities.
Testreport is submitted
3.6.6.3 Requirements for natural rubber
The content of soluble proteins in natural rubber does not exceed 200 mg/kg.
Products with 20 mg/kg of soluble proteins are labled.
Testreport is submitted
3.6.6.4 Testing of accessories |  |  | Annex 20
Stating the accessories like f. e. zippers, buttons, etc. with material information:
The accessories are made out of metal and following limits are adhered: lead: 90 mg/kg, cadmium: 50 mg/kg, chrom: 60 mg/kg, if accessories are chromed
Accessories contain nickel and the migration level and metal alloys of 0,5 µg/cm²/week is adhered.
The accessories contain of plastic and phthalates are not used.
3.6.6.5 Chlorophenols
The content of chlorophenols in final fabrics such as the salts and ester must not exceed the named limits (chart 10) shown in comment box.
The testreport after DIN EN ISO 17070 or DIN 50009 is submitted.
3.6.6.6 Phthalates and plasticizers
The sum in annex H1 of the named phthalates and plasticizers must not exceed 1.000 mg/kg
Testreport is submitted
3.6.6.7 Organotin compounds
The content of tin organic compounds does not exceed the limits after DE-UZ 154 shown in chart 11.
Testreport is submitted
3.6.6.8 Dyes
Azocolourants, wich can split off aromatic amines named in annex H2, used in yarn, fabrics an finished products do not exceed the limit of 20 mg/kg. For other named substances in annex H2 a limit of 50 mg/kg is not to be exceeded.
Testreport is submitted
3.6.6.9 Free aniline in jeans products
The content of free anilin in jeans product does not exceed 30 ppm.
Testreport is submitted
3.6.6.10 Chlorinated benzenes and toluenes
The content of compounds listed in Annex H3 does not exceed 30 ppm.
Testreport according to EN 17137
3.6.6.11 Polycyclic aromatic hydrocarbons
The limits for polycyclic aromatic hydrocarbons (PAH) labled with GS-symbol-award in category 2 (material within touch of the skin for longer than 30 sec.) used in chamical fibres, yarns, threads and materials made out of plastic must not be exceeded.
GS-Zertifikat oder Prüfbericht sind beigefügt
3.6.6.12 Dimethylformamide, dimethylacetamide and N-methylpyrrolidone
The content of dimethylformamide (DMF), dimethylacetamide (DMAc) and N-methylporrolidon (NMP) does not exceed the limit of 0,1 weight-percentage.
Testreport is submitted
3.6.6.13 Alkylphenols and alkylphenol ethoxylates
4-tert-butyl-, pentyl-, heptyl, octyl, and nonylphenoles such as octyl- and nonylphenolethoxylates do not exceed following limit-values in the final product: 10mg/kg as limit-values-sum for alkylphenoles and 100 mg/kg as common limit-values-sum for alkylphenoles and alkylphenolethoxylates.
sole recycled cotton, -wool, - polester were used
If the recycled cotton, -wool and -polyester were created without using alkylphenoles or alkylphenolethoxylates, the limit-values do not apply. But the analytics-report is to be submitted.
Testreport is submitted
3.6.6.14 Perfluorinated and polyfluorinated chemicals (PFCs) in hydrophobized textiles
Per- and polyflourated chemicals (PFCs) are not used (w. 3.6.2.4.4).
The final product consists of waterprooving textiles
The concentrations, shown in annex H4, of PFCs in waterproofing textiles are not exceeded.
Testreport is submitted.
3.6.6.15 Chinoline/quinolin
The content of quinoline does not exceed 50 mg/kg in the final product.
Testreport is submitted
3.6.6.16 Pesticides in textiles containing recycled cotton/wool
The sum of the pesticides, shown in annex H5 does not exceed 0,5 mg/kg in textiles with an share of >5 weight-percentage of recycled cotton,- wool or yarn, wich comes from residues of farming, wood- and food industry. Additionally glyphosate and salts do not exceed the limit of 5 mg/kg.
Testreport is submitted
Note on A10: The applicant submits a testreport in accordance to DIN 54233 or DIN EN 16711-2. Chromium(VI) can be measured after method DIN 38405-24 (D-24), but the limit of 0,5 mg/kg must not be exceeded evidentally.
Note on A14: The quantitative provision of soluble proteins in extracts of consumer goods after DIN EN 455-3 (medical gloves) or after the 59. message from BfR (formaly BgVV), Bgbl. 42 (gloves, balloons, vacuum cleaner). It is to be confirmed, that the product is labled according to the requirement.
Note on A15: Explaination (annex 20) of the supplier
Note on A21: Chlorophenols Limtvalues in mg/kg Dichlorophenols (DCP) free 0,5 Monochlorophenols (MCP) free 0,5 Pentachlorophenols (PCP) 0,05 Tetrachlorophenols (TeCP) 0,05 Trichlorophenols (TrCP) 0,2
Note on A25: The test is done after DIN EN ISO 1438 or after DEN EN ISO 16181.Tests wich are run for TCEP are recognised, if the laboratory is accredited according to DIN EN ISO 17025.
Note on A28: The Examination is done after DEN EN ISO 22744, CEN ISO/TS 16179, CEN ISO/TS 16179 or BVL B 82.02-33 or after another test procedure.
Note on A31: The testing is done according to DIN EN 14362-1 and DIN EN 14362-3 (for arylamines) and DIN 54231 (for dispersion dye). (Note: When proving 4-aminoazobenzol falsly positive values can result. A control testing is recommended.)
Note on A34: The Examination is done with the extraction with MeOH / LC-MS oder DIN EN ISO 14362-1 without a reductive cleavage.
Note on A40: A GS-certificate or a testreport or Evidence is submitted, that shows that the required limt-values are me and not exceeded. The measurements are done in accordance to the determinations in the papers AFPS GS PAC "Testing and valuation of polycycled aromatic carbons (PAC) when awarding the GS-lable" or after DIN 17132.
Note on A43: The examination of DMF is done with methanol extraction, GC/MS, for DMAc with extraction with methanol, GC/MS or LC/MS, for NMP with a 2-step-extraction with THF and methanol, GC/MS or EN 17131
Note on A48: The Examination is done with solvent extraction followed by LCMS (alkylphenoles) and EN ISO 21084, EN ISO 18254-1 or EN ISO 18254-2 (alkylphenolethoxylates) or by an equal analytic-process.
Note on A53: The examination is done after CEN/TS 15968 or DIN EN 17681-1.
Note on A56: The examination is done with extracion with methanol THF, analysis with HPLC-MS/MS, HPLC-DAD or DIN EN 54231.
Note on A59: The examination is done after the testingprocess BVL L 00.00-34:2010-09 or BVL L 00.00-114:2007-12.

## Food contact
Environmental lable for "textiles" |  |  | Please only use this data sheet
Annex 1 to the contract for DE-UZ 154 | The applicant confirms the compliance of the criteria | The applicant confirms that this requirement does not need to be met | Additional annexes | Comment box
3.7 Textile products designed for food contact
It is to be confirmed, that products with the intional use of coming into conatct with food including the coating are suitable for that.
Explaination in accordance to the EU-guideline nr. 1935 is submitted

## Use of water and energy
Environmental lable for "textiles" |  |  | Please only use this data sheet
Annex 1 to the contract for DE-UZ 154 | The applicant confirms the compliance of the criteria | The applicant confirms that this requirement does not need to be met | Additional annexes | Comment box
3.8 Requirements for energy and water consumption
The applicant confirms, that reports of the respective textile refining buisnesses are submitted, wich show the annual average of energy- kWh/kg textile) and wateruse (l/kg textile) for preparation, colouring and refining (including the associated washing and drying processes), preferably regarding the products labled with the environmental lable.
3.9 Requirements for energy sources
The applicant confirms, that reports of the respective textile refining buisnesses of the energy souces used for preparation, colouring and refining (including washing- and drying processes) are submitted.
3.10 Requirements for waste
The applicant confirms, that the textile refining buisnesses do not use a internal waste incineration or an uncontroled land replenishment with waste.
A controled internal waste incineration for energy generation is used.
An official permit is submitted for the controled internal waste incineration.
A waste land register is submitted, where at least the type, category, quantity and the method of disposal or the recycling method of the total waste of production, including dangerous waste, are documented.
For dangerous waste official permits are submitted.
A documentation of the disposal and the disposal of dangerous waste is submitted.
3.11 Energy efficiency techniques used during washing, rinsing and drying
The applicant must at least prove, that the refining buisnesses implement the minimum number, shown in the comment, of the BVT-efficiency-techniques, wich are named in the comment.
Note on A7: Additional infromation is to be submitted if RAL GmbH requests it.
Note on A9: Recycling of waste such as the redemption and reuse are prefered.
Note on A15: Chart 12: Implemented minimum number of BVT-energy-efficiency-techniques for washing, rinsing and drying BVT-categories Productionvolume < 10 tons > 10 tons Genral energy management 2 techniques 3 techniques Washing and rinsing 1 technique 2 techniques Drying and finishing on tenter 1 technique 2 techniques The techniques are shown in chart 13 Evidence The use of BVT is at least to be proven with technical descriptions of the processing and valuations of the energy savings by the refining buisness such as additionally with a visualisation of the mechanics (f.e.: drawing or picture). Energy management systems after DIN EN ISO 50001 or equal systems are also accepted as evidence.

## Serviceability
Environmental lable for "textiles" |  |  | Please only use this data sheet
Annex 1 to the contract for DE-UZ 154 | The applicant confirms the compliance of the criteria | The applicant confirms that this requirement does not need to be met | Additional annexes | Comment box
3.12 Fitness for use
3.12.1 Change in dimensions during washing and drying
The applicant confirms, that the dimensional change of the final product are not exceeding the limits shown in chart 14 after DE-UZ 154 after washing and drying them in accordance to the care instructions.
Testreport is submitted
3.12.2 Colour fastness to washing
The applicant confrims that the colour fastness is at least level 3-4 when washing in accordance to the care instructions after DIN EN ISO 105-A03 (grey-scale for measuring the bleeding) or after DIN EN ISO 105-A04 (instrumental measuring of bleeding) and after DIN EN 2015-A02 (grey-scale evaluating the colour change) or after DIN EN ISO 105-A05 (instrumental evaluation of colour change)
Testreport is submitted
3.12.3 Colour fastness to perspiration (acid, alkaline)
The applicant confrims that the colour fastness is at least level 3-4 towards transpiration in accordance to the care instructions after DIN EN ISO 105-A03 (grey-scale for measuring the bleeding) or after DIN EN ISO 105-A04 (instrumental measuring of bleeding) and after DIN EN 2015-A02 (grey-scale evaluating the colour change) or after DIN EN ISO 105-A05 (instrumental evaluation of colour change)
If it is about uncolored and unprinted finished products, curtains, or similar textiles for internal decorations, excluding pillows, the criteria 3.12.3 does not have to met.
Testreport is submitted
3.12.4 Colour fastness to rubbing
The applicant confrims that the colour fastness is at least level 3-4 towards wet rubbing in accordance to the care instructions after DIN EN ISO 105-A03 (grey-scale for measuring the bleeding) or after DIN EN ISO 105-A04 (instrumental measuring of bleeding) and after DIN EN 2015-A02 (grey-scale evaluating the colour change) or after DIN EN ISO 105-A05 (instrumental evaluation of colour change)
If it is about uncolored and unprinted finished products, the criteria does not have to met.
The applicant confrims, that the colour fastness is at least level 3-4 for dark colours towards dry rubbing, and for denim at least level 3 after DIN EN ISO 105-A03 (grey-scale for the evaluation of bleeding).
If it is about uncolored and unprinted finished products, curtains, or similar textiles for internal decorations, the criteria does not have to met.
Testreport is submitted
3.12.5 Colour fastness to light
The applicant confrims that the colour fastness of furniture- and curtain fabrics is at least level 5 towards light after DIN EN ISO 105-A03 (grey-scale for measuring the bleeding) or after DIN EN ISO 105-A04 (instrumental measuring of bleeding) and after DIN EN 2015-A02 (grey-scale evaluating the colour change) or after DIN EN ISO 105-A05 (instrumental evaluation of colour change)
For every other final product the colour fastness towards light must be at least level 4. The resistance level 4 is permitted, if on one side the furniture- and curtain fabrics are slightly coloured (standard-depth > 1/12) and on the other side if the fabrics contain more than 20% wool or other ceratine fibres or more than 20 % of silk or more than 20 % line- or other bast fibres.
If it is about matress covers, matress protection or underwear, then the criteria does not have to be met.
Testreport is submitted
3.12.6 Colour fastness to saliva
The applicant confirms, that the textile material is coplourfast towards saliva. This corresponds to the evaluation level 5 of the current DIN 53160 part 1. This criteria applys to baby and children of up to 36 months.
It is about uncolored and unprinted fabrics.
Testreport is submitted
3.12.7 Fabric resistance to pilling and abrasion
The applicant confirms, that the pill resistance of nonwoven-material and knitted clothes, accessories and blankets of wool, wool blend and polyester (including fleece) is at least 3.
The applicant confirms, that the pill resistance of clothes with cotton-blended fabrics is at least 3.
The applicant confirms, that the pill resistance of polyamide-tights and -leggings is at least 2.
Testreport is submitted
3.12.8 Durability of function
The applicant confirms, that refinements, treatments and additives, wich give the textile final product a waterproofing equipment, a flameretarding function or an easy-to-clean-equipment (also know as iron-free-equipment) when used, still keep their function in accordance to the following criteria showing the values and parameters.
If it is waterproofing equipment, the consumer gets care instructions for keeping this function.
a) Waterproof equipment
The function of waterproofing equipment is still at least 80/90 after 5 Homewashing- and dryingcycles with 40°C or after 5 industrial washing- and dryingcycles with 75°C. If it is an idustrial washingcycle the temperature can be lowered to 60°C, when clothes with sealed joints are washed.
A care instruction for reimpregnation with the textile is provided with the product.
Testreport is submitted
b) Flame-retarding function
The applicant confirms, that washable final products keep their functions after 25 industrial washing- and drying-cycles in accordance to the care instructions.
Testreport is submitted
c) Easy-to-clean-equipment (iron-free-equipment)
The applicant confirms, that the slickness degree after 10 home-washing-cycles and dryingcycles with 40°C of natural-fibre-products is SA-3 and the slickness degree of synthetic-fibre-mixture is SA-4.
Testreport is submitted.
3.12.9 Abrasion resistance
The applicant confirms, that socks - examinated on the heel-area -, carpets without coating for private homes such as work clothes are abrasion resistant for at least 15.000 abrasion tours.
The abrasion resistance of object textiles is at least 20.000 abrasion tours.
Testreport is submitted
3.12.10 Strength of zip and hook-and-loop fasteners
The applicant confirms, that zippers and Velcros are examined on resiliance and meet the examination standards (w. evidence)
Testreport is submitted
Note on A3: Criteria does not apply to: - fibres and yarn -final products, wich are labled significant with "only for dry cleaning" or equally marked (if it is common to mark the finished products like this) -not deductable and/or not washable furniture fabrics
Note on A5: Chart 14: Possible dimensional change of the textile final product or material type after washig and drying Textile final product or material type Dimensional change after washing and drying Knitted fabric +/- 5 % Coarse knit +/- 6 % Home-textiles +/- 8 % Web: - Cotton and cotton-blended fabrics +/- 3 % - Linen, flax and silk +/- 3 % - Cotton and cotton-blended fabrics for bedding; wool blend +/- 5 % - regerated fibres and synthetic fibres for web: +/- 3 % - regerated fibres and synthetic fibres for knitwear: +/- 5 % Bedclothes, including towelling textiles and fine-rip fabric +/- 8 % Socks and hosiery +/- 5 %
Note on A6: The examination is done by using the test methods DIN EN ISO 6330 and DIN EN ISO 5077 considering the following change: 3 washes with the temperature given on the product and drying in the tumbler after every washcycle, as long as no other drying process is shown on the final product.
Note on A8: This criteria does not apply to final products significantly labled with the information "only for dry cleaning" or labled with an corresponding reference (as long as in practice they are ussually marked fittingly). That does not apply to with indigo coloured denim and to final products, wich are neither coloured not printed, and to not washable furniture fabrics.
Note on A9: The examination ius done by using the testing method DIN EN ISO 105-A06 (singular washcycle with the temperature given on the product with perborate powder).
Note on A13: The examination is done by using the testing method DIN EN ISO 105-A04 (acidic and alkaline, compared to multi-fibre fabric).
Note on A19: The examination is done by using the testing method DIN EN ISO 105-X12.
Note on A24: The examination is done using the testing method DIN EN ISO 105-B02.
Note on A28: The examination is done in accordance to §64 LFGB (German food-, consumer goods- and feed code of law), BVL B 82. 92-3 and BVL B 82.92-13 - corresponding to DIN 53160-1.
Note on A33: The examination of knittings and nonwoven-material is done after DIN EN ISO 12945-1 with the pilling measurement box.gewebe For fabrics the DIN EN ISO 12945-2 Martindale-process is used.
Note on A40: The examination is done for the respective final product in accordance to the following: All home-washing-cycles after DIN EN ISO 6330 or industry-washing-cycles after DIN EN ISO 15797 respecticely in combination with DIN EN ISO 4920.
Note on A43: The examination is done for the respective final product in accordance to the following: All home-washing-cycles after DIN EN ISO 6330 or industry-washing-cycles after DIN EN ISO 10528 respecticely in combination with DIN EN ISO 12183.
Note on A46: The examination is done after ISO 7768 the process for evaluating the slick look of fabrics after home washing and drying.
Note on A50: The examination follows DINJ EN ISO 12947-2. The testing is done in a dry condition with a load weight respectively for the textile, like show in the guideline.
Note on A53: The examination is done after DIN EN 16732 (zipper) or DIN 3415-1 (Velcro).

## Packaging
Environmental lable for "textiles" |  |  | Please only use this data sheet
Annex 1 to the contract for DE-UZ 154 | The applicant confirms the compliance of the criteria | The applicant confirms that this requirement does not need to be met | Additional annexes | Comment box
3.13 Packaging
3.13.1 General packaging requirements
A discription of the packaging is submitted in the comment box or in a seperate document:
The packaging or photos of the packaging are submitted (also applys for re-, transport, disposal- and shipmentpackaging)
The applicant confirms that unnecessary packaging material was avoided
composite packaging is not used
The packaging does not contain dimethyl fumarate
The applicant confirms that the requirements for re-, transport, disposal- and shipmentpackaging, wich are used by the applicant, are met.
3.13.2 Special requirements for packaging made of paper, paperboard and card board
Packaging from paper or cardboard have an recycled content of at least 80%.
Information on recycled content:
If used for primary fibre an certification evidence of sustainable forestry (FSC; PFEC or Naturland-standard) has to be submitted.
Certificate number:
3.13.3 Special requirements for packaging made of plastic
Only single-origin plastics without coating are permitted. For the packaging used plastics do not contain halogene-containing polymeres.
PE-Bags contain at least 80% recycled plastic (PCR-Material according to ISO-14021, 7.8.1.1 a, 2).
The used packaging shall be recyclable in accordance to the current version of the minimum standard for measuring the recycling ability (foundation "Zentrale Stelle Verpackungsregister", 2020)
The applicant submits a confirmation of the packaging supplier for the recycled content and for the recycling ability in accordance to the minimum standard for measuring the recycling ability (foundation "Zentrale Stelle Verpackungsregister", 2020)
The packaging is certificated after DE-UZ 30a
Certificate number:
Note on A10: Hangers are excluded from criteria.
Note on A12: Packagingmaterial apply as recyclable, if the waste of the product (Post-Consumer-Waste) undergoes a material recycling process. Full- and part-coating (f. e.: Text) of PC-packaging with plastics or metals are not permitted. The origin of the wood used for primary fibres musst be reteceable. The wood must originate from forests, wich are retracely cultivated on the princibles of sustainable forestry. Each forest business must work with an highly economical and social standard and it has to be certificated. Recognised are certification systems like FSC PEFC and the certification after the "Naturland"-standard.

## Consumerinformation
Environmental lable for "textiles" |  |  | Please only use this data sheet
Annex 1 to the contract for DE-UZ 154 | The applicant confirms the compliance of the criteria | The applicant confirms that this requirement does not need to be met | Additional annexes | Comment box
3.14 Consumer information
The textile finished products are sold in germany, so the consumer information is completly written in german too and submitted.
The used fibres on the finished product are declared in accordance to the guideline EU 1007/2011 of the european parlament and council.
There is information on caring and cleaning in textile symbols in accordance to the guidelines of GINETEX or DIN EN ISO 3758. Norm DIN EN ISO 15797 and ISO 10023 apply for insutrially washable textiles.
If passive electronic components (RFID) are used, they have to be excludable, and there is information about it.
Information is submitted, wich parts of the textile - depending on the type and severity of the damage or abrasion - are repairable and/or interchangeable, f.e.: buttons, zipper, velcro and joints.
All information is shown on the product itself, on the packaging, on a magazine or on the website of the producer.
The consumer information is submitted

## Working conditions
Environmental lable for "textiles"
Annex 1 to the contract of DE-UZ 154 |  | yes | no
3.15 Working conditions
The to be certified textile product must meet the requirements, applying on 01. August 2024, based on social and human rights for the recognition of lables in respective acknowledgement fields of the Green Button 2.0: The product-according requirements based on social and human rights of the Green Button 1.0 apply until 31. July 2023. In the following is shown the current requirements based on social and human rights on the recognition of lables of the Green Button 2.0 for the recognition fields confection, wet-processes and use of fibre and material.
The applicant explains, that the to be certified product meets all applicable product-according requirements, based on social and human rights, of the Green Button 1.0 (applicable until 31. July 2024)
Certificate is submitted
The applicant explains, that the to be certified product meets all applicable product-according requirements, based on social and human rights, of the Green Button 2.0 (binding as from the 01. August 2024 on foward)
Certificate is submitted
At least one of the Green Button covered Recognition fields/supply chain level of the to be certified product must be in a Riskland (categories "Hightes Risk" or "higher Risk") after WGI
Riskland:
https://sa-intl.org/resources/country-risk-assessment-process-for-sa8000/
Instead of submitting a standard recognised by the Green Button, as described above, the ap-plicant can submit verification in the form of a test report from an independent, accredited auditing body for the product to be certified. The audit report must confirm the Green Button 2.0 or the Green Button 1.0.
3.15.1 Social and human rights requirements for the recognition of certification labels for manufacturing (B.1) according to the Green Button 2.0 | 3.15.2 Social and human rights requirements for the recognition of certification labels for wet processes (B.2) according to the Green Button 2.0 |  | 3.15.3 Social and human rights requirements for the recognition of certification labels for fibre and material use (B.3) according to the Green Button 2.0
• Labour Rights Management, | • Chemical Management (ILO C155), |  | B.3.1 Requirements for raw materials for man-made fibres from natural polymers (regenerated) - forestry
• Freedom of Association and Protection of the Right to Organise (ILO C087), | • Chemical Storage and Labelling, |  | • Verification of Emplyee Rights and Working Conditions,
• Workers` Representatives` Rights (ILO C098), | • Use of Chemicals, |  | • Ensure Respect for the Rights of Indigenous Peoples, and
• Right to Organise and Collectie Bargaining (ILO C098), | • Hazard Communication (ILO C155), |  | • Local Community Relations.
• Workers` Representation Where Restricted by Law, | • Personal Protective Equipment (ILO C155, ILO R164 und ILO R079), and
• Prohibition of Forced Labour (ILO C029 and ILO C105), | • Training on Chemical Handling and Exposure (ILO C155 und ILO R177). |  | B.3.2 Social and human rights requirements for raw materials from other sustainable, agricul-tural production (plant-based fibres) according to the Green Button 2.0
• Bonded Labour and Financial Deposits (ILO C029, Ilo C095, ILO C181), |  |  | • Freedom of Association (ILO C087),
• Withholding of papers and Wages (ILO C029, ILO C095) |  |  | • Collective Bargaining (ILO 098),
• Freedom of Movement (ILO C155, ILO C170) |  |  | • Forced Labour (ILO C029 und C105),
• Minimum Age (ILO C138), |  |  | • Minimum Age (ILO C138),
• Age Verifacation (ILO C138), |  |  | • Worst Forms of Child Labour (ILO C182),
• Prohibition of Worst Forms of Child Labour (ILO C182 and ILSO R190), |  |  | • Ensuring Occupational Health and Safety,
• Special Protection of Young Workers (ILO C090, ILO 138, ILO C182, C090, ILO R146 and ILO R190), |  |  | • Labour-Contractors,
• Child Labour Remediation, |  |  | • Labour Contracts,
• Non-Discrimination (ILO C100, ILO C111, ILO C135 and ILO C158), |  |  | • Equal Remuneration (ILO C100), und
• Harassment and Abuse, |  |  | • Non-Discrimination (ILO C111).
• Anonymous Worker Grievance Mechanism,
• Conditions of Employment Relationship (ILO R085 and ILO C183)
• Legal Minimum Wage,
• Payment of Statutory Social Benefits,
• Provision of Legal Maternity Leave and Protection (ILO C158 and ILO C183)
• Working Hours (ILO C001, ILO C014 and ILO R116),
• Working Time Records,
• Paid Overtime (ILO C001, ILO R116)
• Provision of Break Times,
• Targets for Piece-Rate Workes,
• Rights of Sub-Contracted Workers,
• Occupational Safety and Health (OSH) Management System (ILO C155, ILO C148, ILO R164, ILO C174, ILO C062, ILO C062, ILO C170 and ILO R156),
• Workplace Safety (ILO C155 and ILO C062),
Medical Treatment of Work Related Accidents (ILO C155 and ILO C062),
• Workplace Conditions (ILO R097),
• Potable Water (ILO R097),
• Building Safety (ILO C155 and ILO R164),
• Fire Preparedness (ILO C155),
• Emergency and Evacuation Safety (ILO C155),
• Dormitories,
• Legal Compliance and
• Business Legality
Note on A11: WGI categories for countries.
Note on A12: The audit on which the report is based must not be more than one year old when the applica-tion is submitted. The independent auditing bodies must be recognised and monitored by a third party or accred-ited. They must also use test methods and indicators that are at least equivalent to one of the standards recognised by the Green Button. Alternatively, the auditing bodies must meet the requirements for independence (Chapter VIII(A) of the Fair Labor Association (FLA) Charta), expertise and accountability (ISO 19011) of the independent, third party auditing bodies. Re-ports from the following auditing bodies will be recognised in all cases:  Reports from an RBA-approved auditor,  Auditing bodies accredited according to SA8000. If the product to be certified or the raw materials used to produce the product to be certified are processed in countries classified in the categories “Highest Risk” or “High Risk” in the country risk assessment process for the SA8000 standard, which is based on the World Gov-ernance Indicators (WGI), the audits and corresponding audit reports must be completed every year. If deficiencies are identified during the audits or due to concerns raised by external or-ganisations, such as independent trade unions or non-governmental organisations, the correc-tive action plan (CAP) according to section 3.1 “Cease, prevent or mitigate harm in the enter-prise’s own operations” of the “OECD Due Diligence Guidance for Responsible Supply Chains in the Garment and Footwear Sector” must be implemented. This includes an obligation for the applicant and manufacturer of the product to be certified to provide information to RAL gGmbH and a six month transitional period to correct the deficiency and supplement the verifications, which must also be confirmed by an independent, accredited auditing body.

## Denim
Environmental lable for "textiles" |  |  | Please only use this data sheet
Annex 1 to the contract for DE-UZ 154 | The applicant confirms the compliance of the criteria | The applicant confirms that this requirement does not need to be met | Additional annexes | Comment box
3.16 Restriction on the processing of denim
The use of manual and mechanical sandblasting to achieve distressed denim finishes and the use of potassium permanganate is not permitted.
The applicant shall provide detailed nformation on all production sites at wich denim end products holding the environmental label are produced.
Documentation and photos to verify the alternative processes with which the distressed denim effect is achieved are submitted.